## Foglio1
Titolo mail | Flash report ddt 2021000647
Model | TSM-340DE06M.08(II)N
ID | Voc(V) | Isc(A) | Vpm (V) | Ipm(A) | Pmax(W) | FF
A09200901500396 | 10.44 | 41.14 | 341.7 | 34.53 | 9.9 | 0.7953
A09200901502414 | 10.44 | 41.1 | 341.75 | 34.33 | 9.95 | 0.7963
A09200901502638 | 10.45 | 41.1 | 340.94 | 34.3 | 9.94 | 0.794
A09200901502646 | 10.46 | 41.1 | 341.83 | 34.54 | 9.9 | 0.7951
A09200901502887 | 10.45 | 40.97 | 340.86 | 34.24 | 9.96 | 0.7964
A09200901501249 | 10.47 | 41.09 | 342 | 34.28 | 9.98 | 0.795
A09200901502187 | 10.45 | 41.07 | 341.68 | 34.32 | 9.95 | 0.7961
A09200901502898 | 10.44 | 41.13 | 341.6 | 34.42 | 9.92 | 0.7959
A09200901502147 | 10.49 | 41.11 | 342.78 | 34.21 | 10.02 | 0.7947
A09200901502177 | 10.47 | 41.04 | 342.22 | 34.84 | 9.82 | 0.7963
A09200901502411 | 10.44 | 41.12 | 342.18 | 34.59 | 9.89 | 0.7971
A09200901502146 | 10.53 | 41.01 | 341.79 | 34.69 | 9.85 | 0.7915
A09200901501951 | 10.52 | 41.04 | 342.76 | 34.86 | 9.83 | 0.7942
A09200901502401 | 10.49 | 41.07 | 341.98 | 34.41 | 9.94 | 0.7935
A09200901501953 | 10.45 | 41.2 | 342.38 | 34.95 | 9.8 | 0.7956
A09200901502179 | 10.5 | 41.11 | 342.27 | 34.29 | 9.98 | 0.7933
A09200901502843 | 10.52 | 40.97 | 340.8 | 34.31 | 9.93 | 0.791
A09200901501908 | 10.44 | 41.18 | 342.78 | 34.34 | 9.98 | 0.7972
A09200901501185 | 10.41 | 41.06 | 340.86 | 34.34 | 9.93 | 0.7972
A09200901502844 | 10.45 | 40.98 | 341.04 | 34.3 | 9.94 | 0.7965
A09200901502886 | 10.5 | 41.1 | 341.81 | 34.18 | 10 | 0.7922
A09200901501253 | 10.45 | 41.13 | 341.07 | 34.31 | 9.94 | 0.7936
A09200901502406 | 10.46 | 41.17 | 341.46 | 34.3 | 9.95 | 0.7934
A09200901502908 | 10.44 | 40.97 | 340.85 | 34.29 | 9.94 | 0.7969
A09200901502909 | 10.48 | 41.04 | 342.52 | 34.29 | 9.99 | 0.7965
A09200901502894 | 10.48 | 40.96 | 340.72 | 34.33 | 9.92 | 0.7935
A09200901502399 | 10.5 | 41.11 | 342.4 | 34.27 | 9.99 | 0.793
A09200901502051 | 10.48 | 41.04 | 342.48 | 34.36 | 9.97 | 0.796
A09200901502629 | 10.54 | 41.06 | 341.26 | 34.19 | 9.98 | 0.7887
A09200901502578 | 10.49 | 41.16 | 342.85 | 34.55 | 9.92 | 0.7941
D01201020707804 | 10.46 | 41.1 | 343.38 | 34.4 | 9.98 | 0.7984
D01201020707724 | 10.42 | 41.05 | 341.98 | 34.33 | 9.96 | 0.7991
D01201020708308 | 10.43 | 41.1 | 342.37 | 34.4 | 9.95 | 0.7989
D01201020708543 | 10.43 | 41.07 | 342.23 | 34.38 | 9.95 | 0.799
D01201020708545 | 10.42 | 41.07 | 342.21 | 34.37 | 9.96 | 0.7995
D01201020708613 | 10.42 | 41.05 | 342.59 | 34.38 | 9.97 | 0.8009
D01201020708542 | 10.41 | 41.04 | 341.65 | 34.35 | 9.95 | 0.7998
D01201020708724 | 10.42 | 41.08 | 343.62 | 34.45 | 9.97 | 0.8026
D01201020707746 | 10.45 | 41.16 | 344.06 | 34.47 | 9.98 | 0.8002
D01201020707762 | 10.44 | 41.14 | 343.83 | 34.45 | 9.98 | 0.8007
D01201020708719 | 10.4 | 41.07 | 342.65 | 34.39 | 9.96 | 0.802
D01201020708612 | 10.44 | 41.05 | 343.21 | 34.42 | 9.97 | 0.8009
D01201020708661 | 10.43 | 41.06 | 342.95 | 34.38 | 9.97 | 0.801
D01201020708527 | 10.43 | 41.08 | 342.85 | 34.39 | 9.97 | 0.8003
D01201020708554 | 10.43 | 41.1 | 343.37 | 34.44 | 9.97 | 0.8011
D01201020708623 | 10.44 | 41.07 | 342.88 | 34.41 | 9.96 | 0.7993
D01201020708660 | 10.43 | 41.06 | 343.09 | 34.39 | 9.98 | 0.8014
D01201020708544 | 10.46 | 41.06 | 343.13 | 34.4 | 9.97 | 0.7987
D01201020708606 | 10.42 | 41.05 | 343.19 | 34.41 | 9.97 | 0.8021
D01201020708546 | 10.4 | 41.02 | 341.37 | 34.32 | 9.95 | 0.8003
D01201020707627 | 10.41 | 41.12 | 341.08 | 34.37 | 9.92 | 0.7964
D01201020709146 | 10.41 | 41.11 | 340.9 | 34.38 | 9.91 | 0.7965
D01201020709105 | 10.42 | 41.06 | 340.82 | 34.33 | 9.93 | 0.7965
D01201020708997 | 10.4 | 41.11 | 340.99 | 34.38 | 9.92 | 0.7978
D01201020709145 | 10.41 | 41.15 | 342.13 | 34.43 | 9.94 | 0.7986
D01201020709106 | 10.42 | 41.06 | 340.79 | 34.31 | 9.93 | 0.7968
D01201020708963 | 10.42 | 41.08 | 340.94 | 34.38 | 9.92 | 0.7969
D01201020709235 | 10.44 | 41.04 | 340.51 | 34.28 | 9.93 | 0.7952
D01201020709147 | 10.4 | 41.14 | 341.17 | 34.39 | 9.92 | 0.7973
D01201020709240 | 10.41 | 41.09 | 340.67 | 34.33 | 9.92 | 0.7967
D01201020709203 | 10.4 | 41.02 | 340.35 | 34.3 | 9.92 | 0.7979
D01201020709236 | 10.43 | 41.02 | 340.66 | 34.3 | 9.93 | 0.7962
D01201020709241 | 10.43 | 41 | 340.36 | 34.27 | 9.93 | 0.7957
D01201020709149 | 10.41 | 41.14 | 341.42 | 34.43 | 9.92 | 0.7973
D01201020708989 | 10.45 | 41.16 | 341.99 | 34.42 | 9.94 | 0.7955
D01201020709131 | 10.41 | 41 | 340.33 | 34.27 | 9.93 | 0.7971
D01201020709136 | 10.44 | 41.08 | 340.82 | 34.31 | 9.93 | 0.7945
D01201020709020 | 10.42 | 41.14 | 341.92 | 34.43 | 9.93 | 0.7979
D01201020708977 | 10.42 | 41.16 | 342.2 | 34.44 | 9.93 | 0.7977
D01201020707957 | 10.41 | 41.17 | 341.2 | 34.28 | 9.95 | 0.7959
D01201020707634 | 10.43 | 41.14 | 341.77 | 34.44 | 9.92 | 0.7968
D01201020709102 | 10.43 | 41.05 | 340.24 | 34.24 | 9.94 | 0.7948
D01201020708969 | 10.41 | 41.16 | 342.03 | 34.43 | 9.93 | 0.798
D01201020709002 | 10.42 | 41.16 | 342.16 | 34.46 | 9.93 | 0.7979
D01201020708970 | 10.43 | 41.13 | 341.67 | 34.4 | 9.93 | 0.7964
D01201020709233 | 10.41 | 41.03 | 340.67 | 34.3 | 9.93 | 0.7973
D01201020709151 | 10.41 | 41.17 | 341.57 | 34.45 | 9.92 | 0.7972
D01201020709004 | 10.42 | 41.17 | 342.34 | 34.46 | 9.93 | 0.7976
D01201020709003 | 10.43 | 41.04 | 340.64 | 34.3 | 9.93 | 0.796
D01201020708988 | 10.42 | 41.16 | 342.12 | 34.46 | 9.93 | 0.798
D01201020707967 | 10.42 | 41.1 | 342.34 | 34.51 | 9.92 | 0.7993
D01201020707947 | 10.43 | 41.13 | 342.4 | 34.45 | 9.94 | 0.7977
D01201020707966 | 10.4 | 41.11 | 342.16 | 34.47 | 9.93 | 0.8
D01201020707664 | 10.43 | 41.11 | 341.11 | 34.36 | 9.93 | 0.7955
D01201020707986 | 10.4 | 41.18 | 341.91 | 34.44 | 9.93 | 0.7982
D01201020707823 | 10.39 | 41.17 | 341.89 | 34.46 | 9.92 | 0.7991
D01201020707898 | 10.39 | 41.15 | 341.46 | 34.41 | 9.92 | 0.7983
D01201020707905 | 10.42 | 41.12 | 341.28 | 34.37 | 9.93 | 0.7964
D01201020707893 | 10.43 | 41.14 | 341.59 | 34.42 | 9.92 | 0.7958
D01201020707809 | 10.42 | 41.15 | 342.03 | 34.44 | 9.93 | 0.7976
D01201020707948 | 10.43 | 41.12 | 341.65 | 34.42 | 9.93 | 0.797
D01201020707971 | 10.44 | 41.16 | 342.09 | 34.42 | 9.94 | 0.7962
D01201020707970 | 10.4 | 41.08 | 341.04 | 34.36 | 9.92 | 0.798
D01201020707750 | 10.41 | 41.12 | 341.34 | 34.38 | 9.93 | 0.7978
D01201020707987 | 10.42 | 41.22 | 342.14 | 34.48 | 9.92 | 0.7965
D01201020707882 | 10.43 | 41.13 | 342.52 | 34.48 | 9.93 | 0.7984
D01201020707954 | 10.42 | 41.13 | 341.64 | 34.4 | 9.93 | 0.797
D01201020707814 | 10.43 | 41.16 | 342.45 | 34.46 | 9.94 | 0.7979
D01201020707818 | 10.4 | 41.14 | 342.29 | 34.48 | 9.93 | 0.8001
D01201020707813 | 10.43 | 41.14 | 342.78 | 34.48 | 9.94 | 0.7984
D01201020707910 | 10.44 | 41.11 | 342.39 | 34.48 | 9.93 | 0.7981
D01201020707884 | 10.41 | 41.12 | 342.45 | 34.47 | 9.94 | 0.8004
D01201020708822 | 10.42 | 41.05 | 341.07 | 34.35 | 9.93 | 0.7977
D01201020707854 | 10.4 | 41.1 | 341.93 | 34.45 | 9.92 | 0.7999
D01201020708785 | 10.42 | 41.06 | 340.8 | 34.38 | 9.91 | 0.7968
D01201020707952 | 10.42 | 41.11 | 341.01 | 34.37 | 9.92 | 0.7962
D01201020707953 | 10.44 | 41.08 | 341.08 | 34.32 | 9.94 | 0.7955
D01201020707824 | 10.41 | 41.19 | 341.81 | 34.42 | 9.93 | 0.7972
D01201020707822 | 10.42 | 41.15 | 341.99 | 34.43 | 9.93 | 0.7978
D01201020707819 | 10.4 | 41.13 | 342.01 | 34.44 | 9.93 | 0.7993
D01201020708747 | 10.43 | 41.08 | 340.96 | 34.27 | 9.95 | 0.7957
D01201020707865 | 10.4 | 41.06 | 341.16 | 34.25 | 9.96 | 0.7991
D01201020707939 | 10.41 | 41.07 | 340.96 | 34.3 | 9.94 | 0.7975
D01201020708817 | 10.41 | 41.09 | 341.87 | 34.29 | 9.97 | 0.799
D01201020708774 | 10.43 | 41.07 | 341.51 | 34.3 | 9.96 | 0.7971
D01201020708579 | 10.42 | 41.04 | 340.04 | 34.19 | 9.95 | 0.7953
D01201020707945 | 10.39 | 41.07 | 340.42 | 34.2 | 9.95 | 0.7974
D01201020708803 | 10.39 | 41.04 | 340.32 | 34.16 | 9.96 | 0.7978
D01201020708575 | 10.42 | 41.07 | 340.44 | 34.2 | 9.95 | 0.7953
D01201020708653 | 10.42 | 41.03 | 340.45 | 34.2 | 9.96 | 0.7963
D01201020708564 | 10.45 | 41.13 | 342.46 | 34.33 | 9.98 | 0.7969
D01201020707787 | 10.41 | 41.11 | 340.75 | 34.19 | 9.97 | 0.796
D01201020708762 | 10.43 | 41.12 | 340.15 | 34.25 | 9.93 | 0.7933
D01201020708820 | 10.41 | 41.06 | 340.44 | 34.21 | 9.95 | 0.7964
D01201020708782 | 10.4 | 41.09 | 340.1 | 34.21 | 9.94 | 0.7956
D01201020708819 | 10.42 | 41.03 | 340.14 | 34.2 | 9.95 | 0.7953
D01201020708764 | 10.44 | 41.08 | 340.77 | 34.27 | 9.94 | 0.7944
D01201020708769 | 10.42 | 41.09 | 341.13 | 34.31 | 9.94 | 0.797
D01201020708789 | 10.43 | 41.06 | 341.15 | 34.25 | 9.96 | 0.7969
D01201020708013 | 10.42 | 41.14 | 342.32 | 34.31 | 9.98 | 0.7983
D01201020707942 | 10.41 | 41.04 | 341.25 | 34.24 | 9.97 | 0.7986
D01201020707937 | 10.4 | 41.09 | 340.96 | 34.27 | 9.95 | 0.7977
D01201020708784 | 10.42 | 41.1 | 341.17 | 34.3 | 9.95 | 0.7969
D01201020708751 | 10.41 | 41.04 | 340.9 | 34.24 | 9.96 | 0.7977
D01201020708808 | 10.42 | 41.03 | 340.38 | 34.15 | 9.97 | 0.7965
D01201020707912 | 10.41 | 41.17 | 341.3 | 34.29 | 9.95 | 0.7965
D01201020708676 | 10.44 | 41.1 | 341.19 | 34.19 | 9.98 | 0.7955
D01201020708759 | 10.42 | 41.11 | 340.94 | 34.24 | 9.96 | 0.7962
D01201020708569 | 10.44 | 41.07 | 340.07 | 34.19 | 9.95 | 0.7932
D01201020708786 | 10.44 | 41.02 | 340.1 | 34.14 | 9.96 | 0.7942